## Sheet3
evel | Item ID | Item Name | Qty | Material Specification | Heat Treatment / Finish | Drawing Ref
0 | GB-310M-FULL | Complete Gearbox Assembly | 1 | Assembly | N/A | DWG-GB310-00
. 1 | HS-SUB-01 | Housing Sub-Assembly | 1 | Sub-Assembly | Group 1000 | DWG-HS-100
. . 2 | CAST-310 | Main Gearbox Casing (Blue) | 1 | ASTM A48 (Grey Cast Iron) | Powder Coated (RAL 5005) | DWG-CS-101
. . 2 | RING-310 | Internal Ring Gear | 1 | 18CrNiMo7-6 Steel | Case Hardened (58-62 HRC) | DWG-RG-102
. . 2 | COV-310 | End Cover / Input Flange | 2 | S235JR Structural Steel | Zinc Plated / Machined | DWG-CV-103
. . 2 | PIN-DOW | Alignment Dowel Pins | 2 | DIN 6325 Hardened Steel | Through Hardened | ISO 8734
. 1 | 2T235626350 | Reduction Kit (Planetary) | 1 | Sub-Assembly | Group 2000 | DWG-RK-200
. . 2 | 6655514240 | Planet Carrier - 310MFZ | 1 | GGG50 (Ductile Iron) | Stress Relieved | DWG-PC-201
. . 2 | 6634520480 | Planet Carr. Pin - D.48 | 3 | 100Cr6 (Bearing Steel) | Induction Hardened | DWG-PN-202
. . 2 | 712766067 | Roller 310-311 (Needle) | 42* | 100Cr6 High Carbon Steel | Precision Ground / Polished | ISO 3096
. . 2 | YP00033455 | Spacer Shim - 310M | 5 | Spring Steel (C75S) | Ground Finish | DIN 988
. . 2 | 718299038 | Hole Circlip - 48X1.75 | 3 | Spring Steel | Phosphated / Oiled | DIN 472
. 1 | DRV-SUB-02 | Drive Sub-Assembly | 1 | Sub-Assembly | Group 3000 | DWG-DR-300
. . 2 | SUN-310 | Sun Gear (Central Gear) | 1 | 18CrNiMo7-6 Alloy | Case Hardened / Ground | DWG-SG-301
. . 2 | SF-IN-01 | Input Shaft | 1 | 42CrMo4 Alloy Steel | Nitrided (HV 600+) | DWG-SF-302
. . 2 | SF-OUT-01 | Output Shaft | 1 | 42CrMo4 Alloy Steel | Nitrided / Ground (Ra 0.8) | DWG-SF-303
. . 2 | KEY-SQ | Square Shaft Keys | 2 | C45K Steel | Standard Finish | DIN 6885
. 1 | KIT-SL-03 | Seal & Hardware Kit | 1 | Sub-Assembly | Group 4000 | DWG-HK-400
. . 2 | BRG-6010 | Main Shaft Ball Bearings | 4 | Chrome Steel (AISI 52100) | C3 Clearance | ISO 15
. . 2 | SL-VIT | Oil Seals (Viton) | 2 | Viton (FKM) / Steel Shell | Temp Resistance: 200°C | ISO 6194
. . 2 | BLT-M10 | Hex Bolts (M10x40) | 12 | Class 8.8 High Tensile | Zinc Flake Coating | DIN 933
. . 2 | PLG-MAG | Magnetic Drain Plug | 1 | Steel / Neodymium | Magnetic Insert | DIN 910